## Hoja1
Temperature (K) | Specific conductivity σ (μS/cm)
| Bu4NBF4 (0.1 M) | Bu4NPF6 (0.1 M) | Bu4NClO4 (0.1 M) | Et4NPF6 (0.1 M) | Et4NBF4 (0.1 M) | MeEt3NBF4
273.15 | 322.25 | 280.77 | 280.8 | 373 | 414.9 | 415.9
278.15 | 350.52 | 308.25 | 311.06 | 414.4 | 465.2 | 477.9
283.15 | 386.2 | 340.23 | 339.77 | 458.3 | 501.4 | 517.7
288.15 | 435.72 | 370.1 | 378.6 | 490.1 | 535.1 | 553.1
293.15 | 473.8 | 409.3 | 423.8 | 525.8 | 569.4 | 584.5
298.15 | 512.92 | 446.6 | 463.5 | 558.66 | 610.5 | 622
303.15 | 551.12 | 483.2 | 499.98 | 595.4 | 649.2 | 662.1
308.15 | 589.5 | 518.16 | 534.35 | 636.2 | 683.5 | 699.3
313.15 | 623.8 | 554.13 | 568.17 | 667.6 | 726.1 | 739.1
318.15 | 671.6 | 583.7 | 600.77 | 703.9 | 760.3 | 766.9
323.15 | 700 | 616.25 | 632.36 | 732.5 | 800.9 | 809.7
328.15 | 732.45 | 647.15 | 662.4 | 775.8 | 828.9 | 852.1
333.15 | 762.22 | 680.57 | 689.87 | 801.1 | 861.1 | 874.9
338.15 | 791.55 | 711.52 | 720.53 | 834.4 | 891.8 | 916